## Sheet1
28.2
织物 | 方向 | 数据名称 | 测量次数 | [5 empty] | 平均值 | 相对误差
|  |  | 第1次 | 第2次 | 第3次 | 第4次 | 第5次 | 第6次
缎纹（灰黑26） | 纵向 | 放大镜测量每2cm内纺线数 | 69 | 69 | 68 | 69 | 68 | 70 | 68.83333
|  | 织物编织密度精确值（放大镜测量）/(根·cm^(-1)) | 34.5 | 34.5 | 34 | 34.5 | 34 | 35 | 35
|  | 斜线形覆盖物测量值/(根·cm^(-1)) | 35 | 34 | 34 | 35 | 35 | 34 | 34.5 | -0.01428571
|  | 双曲线形覆盖物测量值/(根·cm^(-1)) | 34.57944 | 34.42368 | 34.26791 | 34.7352 | 34.7352 |  | 34.54829 | -0.0129061
|  | 同心圆形覆盖物测量值/(根·cm^(-1)) | 34.5 | 34.96 | 34.02 | 34.96 | 34.5 | 34.96 | 34.65 | -0.01
| 横向 | 放大镜测量每2cm内纺线数 | 65 | 66 | 66 | 66 | 66 | 67 | 66
|  | 织物编织密度精确值（放大镜测量）/(根·cm^(-1)) | 32.5 | 33 | 33 | 33 | 33 | 33.5 | 33
|  | 斜线形覆盖物测量值/(根·cm^(-1)) | 33 | 34 | 34 | 34 | 33 | 33 | 33.5 | 0.01515152
|  | 双曲线形覆盖物测量值/(根·cm^(-1)) | 33.02181 | 32.39875 | 32.39875 | 32.39875 | 32.55452 | 32.71028 | 32.58048 | -0.0127128
|  | 同心圆形覆盖物测量值/(根·cm^(-1)) | 33.06 | 33.06 | 33.54 | 33.54 | 33.54 | 33.06 | 33.3 | 0.009090909
缎纹（深灰9） | 纵向 | 放大镜测量每2cm内纺线数 | 78 | 77 | 77 | 78 |  |  | 77.5
|  | 织物编织密度精确值（放大镜测量）/(根·cm^(-1)) | 39 | 38.5 | 38.5 | 39 |  |  | 38.75
|  | 斜线形覆盖物测量值/(根·cm^(-1)) | [6 empty] | #DIV/0!
|  | 双曲线形覆盖物测量值/(根·cm^(-1)) | [6 empty] | #DIV/0!
|  | 同心圆形覆盖物测量值/(根·cm^(-1)) | [6 empty] | #DIV/0!
| 横向 | 放大镜测量每2cm内纺线数 | 88 | 88 | 88 | 87 |  |  | 87.75
|  | 织物编织密度精确值（放大镜测量）/(根·cm^(-1)) | 44 | 44 | 44 | 43.5 |  |  | 43.875
|  | 斜线形覆盖物测量值/(根·cm^(-1)) | [6 empty] | #DIV/0!
|  | 双曲线形覆盖物测量值/(根·cm^(-1)) | [6 empty] | #DIV/0!
|  | 同心圆形覆盖物测量值/(根·cm^(-1)) | [6 empty] | #DIV/0!
牛津布（深灰） | 纵向 | 放大镜测量每2cm内纺线数 | 47 | 46 | 47 | 47 | 46 | 47 | 46.66667
|  | 织物编织密度精确值（放大镜测量）/(根·cm^(-1)) | 23.5 | 23 | 23.5 | 23.5 | 23 | 23.5 | 23.33333
|  | 斜线形覆盖物测量值/(根·cm^(-1)) | 23 | 23 | 23 | 23 | 23 | 24 | 23.16667 | -0.007142857
|  | 双曲线形覆盖物测量值/(根·cm^(-1)) | 23.05296 | 23.36449 | 22.8972 | 23.20872 | 23.20872 | 23.20872 | 23.1568 | -0.007565643
|  | 同心圆形覆盖物测量值/(根·cm^(-1)) | 23.28 | 23.61 | 23.28 | 23.28 | 23.61 | 23.93 | 23.49833 | 0.007071429
| 横向 | 放大镜测量每2cm内纺线数 | 43 | 43 | 43 | 43 | 42 | 42 | 42.66667
|  | 织物编织密度精确值（放大镜测量）/(根·cm^(-1)) | 21.5 | 21.5 | 21.5 | 21.5 | 21 | 21 | 21.33333
|  | 斜线形覆盖物测量值/(根·cm^(-1)) | 21 | 22 | 22 | 21 | 22 | 21 | 21.5 | 0.0078125
|  | 双曲线形覆盖物测量值/(根·cm^(-1)) | 21.02804 | 21.1838 | 21.02804 | 21.1838 | 21.02804 | 21.1838 | 21.10592 | -0.01066005
|  | 同心圆形覆盖物测量值/(根·cm^(-1)) | 21.32 | 21.08 | 21.32 | 21.32 | 21.08 | 21.32 | 21.24 | -0.004375
平纹（中灰3高密） | 纵向 | 放大镜测量每2cm内纺线数 | 111 | 114 | 113 | 114 | 113 |  | 113
|  | 织物编织密度精确值（放大镜测量）/(根·cm^(-1)) | 55.5 | 57 | 56.5 | 57 | 56.5 |  | 56.5
|  | 斜线形覆盖物测量值/(根·cm^(-1)) | 58 | 58 | 57 | 57 | 57 |  | 57.4
|  | 双曲线形覆盖物测量值/(根·cm^(-1)) | [6 empty] | #DIV/0!
|  | 同心圆形覆盖物测量值/(根·cm^(-1)) | [6 empty] | #DIV/0!
| 横向 | 放大镜测量每2cm内纺线数 | 52 | 54 | 54 | 54 | 53 |  | 53.4
|  | 织物编织密度精确值（放大镜测量）/(根·cm^(-1)) | 26 | 27 | 27 | 27 | 26.5 |  | 26.7
|  | 斜线形覆盖物测量值/(根·cm^(-1)) | 27 | 27 | 28 | 27 | 26 |  | 27 | 0.01123596
|  | 双曲线形覆盖物测量值/(根·cm^(-1)) | 26.63551 | 26.32399 | 26.47975 | 26.16822 | 26.47975 |  | 26.41745 | -0.01058257
|  | 同心圆形覆盖物测量值/(根·cm^(-1)) | 26.55 | 26.22 | 26.55 | 26.88 | 26.55 |  | 26.55 | -0.005617978
斜纹（暗灰4） | 纵向 | 放大镜测量每2cm内纺线数 | 116 | 116 | 116 | 117 | 116 |  | 116.2
|  | 织物编织密度精确值（放大镜测量）/(根·cm^(-1)) | 58 | 58 | 58 | 58.5 | 58 |  | 58.1
|  | 斜线形覆盖物测量值/(根·cm^(-1)) | 61 | 60 | 60 | 59 | 59 |  | 59.8
|  | 双曲线形覆盖物测量值/(根·cm^(-1)) | 64.79751 | [5 empty] | 64.79751
|  | 同心圆形覆盖物测量值/(根·cm^(-1)) | 60.61 | 61.19 | 60.61 | 60.61 | 60.61 |  | 60.726
| 横向 | 放大镜测量每2cm内纺线数 | 70 | 71 | 69 | 69 | 69 |  | 69.6
|  | 织物编织密度精确值（放大镜测量）/(根·cm^(-1)) | 35 | 35.5 | 34.5 | 34.5 | 34.5 |  | 34.8
|  | 斜线形覆盖物测量值/(根·cm^(-1)) | 35 | 35 | 34 | 35 | 35 |  | 34.8
|  | 双曲线形覆盖物测量值/(根·cm^(-1)) | 39.87539 | [5 empty] | 39.87539
|  | 同心圆形覆盖物测量值/(根·cm^(-1)) | 34.5 | 34.02 | 34.96 | 35.42 | 34.96 |  | 34.772
斜纹_牛仔布（中蓝） | 纵向 | 放大镜测量每2cm内纺线数 | 89 | 90 | 90 | 91 | 89 |  | 89.8
|  | 织物编织密度精确值（放大镜测量）/(根·cm^(-1)) | 44.5 | 45 | 45 | 45.5 | 44.5 |  | 44.9
|  | 斜线形覆盖物测量值/(根·cm^(-1)) | 44 | 45 | 44 | 46 | 45 |  | 44.8
|  | 双曲线形覆盖物测量值/(根·cm^(-1)) | [6 empty] | #DIV/0!
|  | 同心圆形覆盖物测量值/(根·cm^(-1)) | [6 empty] | #DIV/0!
| 横向 | 放大镜测量每2cm内纺线数 | 47 | 46 | 47 | 46 | 46 |  | 46.4
|  | 织物编织密度精确值（放大镜测量）/(根·cm^(-1)) | 23.5 | 23 | 23.5 | 23 | 23 |  | 23.2
|  | 斜线形覆盖物测量值/(根·cm^(-1)) | 23 | 24 | 23 | 24 | 23 |  | 23.4 | 0.00862069
|  | 双曲线形覆盖物测量值/(根·cm^(-1)) | 23.05296 | 22.8972 | 23.36449 | 22.8972 | 23.20872 |  | 23.08411 | -0.004995166
|  | 同心圆形覆盖物测量值/(根·cm^(-1)) | 22.85 | 23.28 | 22.95 | 23.28 | 23.28 |  | 23.128 | -0.003103448
斜纹（中灰3） | 纵向 | 放大镜测量每2cm内纺线数 | 104 | 107 | 103 | 106 | 105 |  | 105
|  | 织物编织密度精确值（放大镜测量）/(根·cm^(-1)) | 52 | 53.5 | 51.5 | 53 | 52.5 |  | 52.5
|  | 斜线形覆盖物测量值/(根·cm^(-1)) | 55 | 54 | 54 | 54 | 53 |  | 54
|  | 双曲线形覆盖物测量值/(根·cm^(-1)) | [6 empty] | #DIV/0!
|  | 同心圆形覆盖物测量值/(根·cm^(-1)) | [6 empty] | #DIV/0!
| 横向 | 放大镜测量每2cm内纺线数 | 55 | 56 | 55 | 55 | 54 |  | 55
|  | 织物编织密度精确值（放大镜测量）/(根·cm^(-1)) | 27.5 | 28 | 27.5 | 27.5 | 27 |  | 27.5
|  | 斜线形覆盖物测量值/(根·cm^(-1)) | 28 | 28 | 28 | 27 | 28 |  | 28 | 0.01818182
|  | 双曲线形覆盖物测量值/(根·cm^(-1)) | 27.1028 | 26.94704 | 27.1028 | 26.94704 | 27.1028 |  | 27.0405 | -0.01670915
|  | 同心圆形覆盖物测量值/(根·cm^(-1)) | 27.86 | 28.2 | 27.86 | 27.86 | 27.54 |  | 27.864 | 0.01323636
平纹（灰11） | 纵向 | 放大镜测量每2cm内纺线数 | 81 | 80 | 81 | 80 | 79 |  | 80.2
|  | 织物编织密度精确值（放大镜测量）/(根·cm^(-1)) | 40.5 | 40 | 40.5 | 40 | 39.5 |  | 40.1
|  | 斜线形覆盖物测量值/(根·cm^(-1)) | 40 | 41 | 41 | 41 | 40 |  | 40.6
|  | 双曲线形覆盖物测量值/(根·cm^(-1)) | 38.62928 | [5 empty] | 38.62928
|  | 同心圆形覆盖物测量值/(根·cm^(-1)) | 40.66 | 40 | 40.66 | 40.66 | 41.31 |  | 40.658
| 横向 | 放大镜测量每2cm内纺线数 | 41 | 41 | 42 | 41 | 40 |  | 41
|  | 织物编织密度精确值（放大镜测量）/(根·cm^(-1)) | 20.5 | 20.5 | 21 | 20.5 | 20 |  | 20.5
|  | 斜线形覆盖物测量值/(根·cm^(-1)) | 21 | 21 | 20 | 21 | 21 |  | 20.8 | 0.01463415
|  | 双曲线形覆盖物测量值/(根·cm^(-1)) | 20.09346 | 20.40498 | 20.40498 | 20.09346 | 20.09346 |  | 20.21807 | -0.01375275
|  | 同心圆形覆盖物测量值/(根·cm^(-1)) | 20.83 | 20.67 | 20.83 | 20.49 | 20.67 |  | 20.698 | 0.009658537